## MassaGF_82_WA_stress_sweep_rwd
SegIndex | t in s | t_seg in s | τ in Pa | G' in Pa | G" in Pa | T in °C
1¦1 | 155.735 | 1.886871 | 0.001008654 | 218.1396 | 930.3828125 | 20.00469
1¦2 | 158.583 | 4.734924 | 0.001752598 | 887.3497 | 2383.041 | 19.99182
1¦3 | 161.3345 | 7.486374 | 0.003047153 | 2086.205 | 5176.473 | 19.99172
1¦4 | 164.0955 | 10.24736 | 0.005312883 | 11752.79 | 5509.869 | 19.99389
1¦5 | 166.9669 | 13.11879 | 0.009268405 | 10208.05 | 3622.426 | 20.00619
1¦6 | 169.8707 | 16.02257 | 0.01613416 | 12303.65 | 9793.369 | 19.99325
1¦7 | 172.7648 | 18.91666 | 0.02813825 | 14645.02 | 5536.078125 | 20.00228
1¦8 | 175.5529 | 21.70483 | 0.04904713 | 13998.69 | 7324.161 | 20.00488
1¦9 | 178.3673 | 24.51924 | 0.08551431 | 13014.18 | 7216.219 | 20.01101
1¦10 | 181.1464 | 27.29831 | 0.1490564 | 13404.52 | 8049.712 | 20.0115
1¦11 | 183.955 | 30.1069 | 0.2598442 | 13220.67 | 8410.973 | 20.01452
1¦12 | 186.7597 | 32.91158 | 0.4529965 | 13383.58 | 8293.890625 | 20.00292
1¦13 | 189.5549 | 35.70682 | 0.7897369 | 13362.39 | 8170.559 | 19.99261
1¦14 | 192.3568 | 38.50873 | 1.376706 | 13423.58 | 8473.194 | 20.00866
1¦15 | 195.108 | 41.25993 | 2.400081 | 13246.06 | 8469.71 | 20.00991
1¦16 | 197.8657 | 44.01758 | 4.184134 | 13010.26 | 8567.433 | 20.00292
1¦17 | 200.7322 | 46.88408 | 7.294826 | 12584.35 | 8300.681 | 20.00576
1¦18 | 203.4484 | 49.60034 | 12.71869 | 12036.44 | 7873.813 | 20.01092
1¦19 | 206.2163 | 52.36821 | 22.17512 | 11261.96 | 7645.346 | 19.99978
1¦20 | 209.0351 | 55.18698 | 38.6678 | 9770.34375 | 7115.154 | 20.00506
1¦21 | 211.8591 | 58.01103 | 67.436 | 7954.552 | 6385.609 | 20.00771
1¦22 | 214.6534 | 60.8053 | 117.6332 | 5970.778 | 5433.855 | 19.99624
1¦23 | 217.4258 | 63.57768 | 205.2772 | 4090.065 | 4271.434 | 20.0024
1¦24 | 220.2064 | 66.35832 | 358.3679 | 2686.4 | 3219.331 | 20.00616
1¦25 | 223.0139 | 69.16583 | 625.7458 | 1787.483 | 2456.444 | 20.01168
1¦26 | 225.7543 | 71.90622 | 1092.267 | 1230.681 | 1976.841 | 20.00039
1¦27 | 228.5453 | 74.6972 | 1904.92 | 836.7826 | 1675.133 | 20.01388
1¦28 | 231.2991 | 77.45096 | 3319.668 | 457.1348 | 1321.378 | 20.00945
1¦29 | 234.0823 | 80.23422 | 5775.253 | 54.25232 | 445.5984 | 19.99557
1¦30 | 236.9261 | 83.07802 | 7799.525 | 3.559834 | 44.18534 | 19.98217

## MassaTrigoT65_66_WA_stress_swee
SegIndex | t in s | t_seg in s | τ in Pa | G' in Pa | G" in Pa | T in °C
1¦1 | 200.3804 | 1.574326 | 0.001001862 | 10685.54 | 10568.74 | 19.99716
1¦2 | 203.1671 | 4.360947 | 0.001731731 | 13.08241 | 195.595 | 19.99282
1¦3 | 205.9349 | 7.128754 | 0.00301427 | 11.44263 | 383.4597 | 19.99478
1¦4 | 208.7408 | 9.934677 | 0.00528024 | 30.06643 | 754.2742 | 20.00436
1¦5 | 211.4981 | 12.69203 | 0.009229898 | 21.78771 | 1486.051 | 20.00204
1¦6 | 214.2827 | 15.47655 | 0.01611757 | 209.4677 | 2828.08 | 20.0003
1¦7 | 217.0741 | 18.26799 | 0.02811831 | 998.641 | 4739.789 | 20.01251
1¦8 | 219.8602 | 21.05406 | 0.04903747 | 3053.209 | 7079.352 | 19.99322
1¦9 | 222.7312 | 23.92511 | 0.08550645 | 6329.531 | 8478.394 | 19.99459
1¦10 | 225.4593 | 26.6532 | 0.1490834 | 9387.903 | 8349.832 | 20.00158
1¦11 | 228.1855 | 29.37939 | 0.2598943 | 11570.67 | 7941.628 | 20.00439
1¦12 | 231.1001 | 32.29404 | 0.4530943 | 12898.24 | 7107.069 | 20.00378
1¦13 | 233.9901 | 35.18402 | 0.7898911 | 13522.46 | 6686.201 | 20.01531
1¦14 | 236.715 | 37.90889 | 1.37701 | 13949.8 | 6507.501 | 20.00067
1¦15 | 239.4901 | 40.68399 | 2.400526 | 14312.49 | 6381.825 | 20.00094
1¦16 | 242.2752 | 43.46906 | 4.18486 | 14519.79 | 6283.588 | 19.99404
1¦17 | 245.0684 | 46.26227 | 7.29557 | 14608.46 | 6219.063 | 19.99688
1¦18 | 247.815 | 49.00894 | 12.71874 | 14533.32 | 6180.088 | 20.00945
1¦19 | 250.5926 | 51.78647 | 22.17578 | 13731.56 | 5888.581 | 19.98812
1¦20 | 253.3418 | 54.53572 | 38.66763 | 12548.51 | 5526.554 | 19.98803
1¦21 | 256.1706 | 57.36449 | 67.42583 | 11354.07 | 5247.959 | 19.99792
1¦22 | 258.9036 | 60.09749 | 117.595 | 9686.894 | 4741.897 | 19.99838
1¦23 | 261.803 | 62.99693 | 205.1401 | 7880.279 | 4108.633 | 20.00283
1¦24 | 264.4247 | 65.61864 | 358.0107 | 6023.547 | 3338.121 | 19.99273
1¦25 | 267.2368 | 68.43065 | 625.2639 | 4284.523 | 2531.025 | 19.98971
1¦26 | 270.1241 | 71.31798 | 1093.18 | 2838.139 | 1867.098 | 20.01571
1¦27 | 272.9033 | 74.09715 | 1912.166 | 1780.678 | 1485.299 | 20.00884
1¦28 | 275.675 | 76.86885 | 3338.19 | 1187.776 | 1347.334 | 20.01125
1¦29 | 278.473 | 79.66685 | 5815.178 | 878.0156 | 1314.697 | 20.00118
1¦30 | 281.2319 | 82.4258 | 10126.6 | 603.0339 | 1217.252 | 20.00073