## MassaGF_82_WA_frequency_sweep
SegIndex | t in s | t_seg in s | f in Hz | G' in Pa | G" in Pa | tan(δ) in - | τ in Pa | T in °C
1¦1 | 226.8394 | 226.3687 | 0.01 | 3327.002 | 3273.376 | 0.9838817 | 5.000003 | 20.01266
1¦2 | 403.2234 | 402.7527 | 0.01584893 | 7491.792 | 5238.396 | 0.699218 | 5.000005 | 20.01516
1¦3 | 488.6395 | 488.1688 | 0.02511886 | 11577.46 | 6702.838 | 0.5789559 | 5.000008 | 19.9884
1¦4 | 559.1879 | 558.7172 | 0.03981072 | 15575.99 | 7384.584 | 0.4741004 | 5.000016 | 19.99313
1¦5 | 603.8123 | 603.3416 | 0.06309575 | 17734.66 | 9766.633 | 0.5507086 | 5.000034 | 19.99142
1¦6 | 632.1418 | 631.6711 | 0.1 | 22638.92 | 9956.15625 | 0.4397805 | 5.000073 | 20.00036
1¦7 | 650.0597 | 649.589 | 0.1584893 | 25635.02 | 11220.06 | 0.437685 | 5.000162 | 19.99624
1¦8 | 661.5035 | 661.0328 | 0.2511886 | 29496.01 | 12068.61 | 0.4091608 | 5.00036 | 20.00253
1¦9 | 668.8293 | 668.3586 | 0.3981072 | 33090.73 | 13333.16 | 0.4029272 | 5.000811 | 20.00314
1¦10 | 673.5014 | 673.0307 | 0.6309574 | 37298.6875 | 15555.77 | 0.4170595 | 5.00179 | 20.00668
1¦11 | 676.5953 | 676.1246 | 1 | 41560.66 | 18069.74 | 0.4347798 | 5.003986 | 19.99899
1¦12 | 678.604 | 678.1333 | 1.584893 | 46877.44 | 19874.31 | 0.4239632 | 5.008956 | 19.99581
1¦13 | 680.359 | 679.8883 | 2.511886 | 52488.89 | 23953.51 | 0.4563539 | 5.019659 | 19.99581
1¦14 | 681.88 | 681.4093 | 3.981071 | 59075.46875 | 27015.32 | 0.4573018 | 5.044043 | 19.99633
1¦15 | 683.5561 | 683.0854 | 6.309573 | 67415.04 | 31042.93 | 0.4604748 | 5.097655 | 20.00176
1¦16 | 684.944 | 684.4733 | 10 | 76535.39 | 35983.14 | 0.4701504 | 5.21903 | 19.9869
1¦17 | 686.0581 | 685.5874 | 15.84893 | 86099.95 | 40739.92 | 0.47317 | 5.511905 | 19.99401
1¦18 | 687.205 | 686.7343 | 25.11887 | 97983.77 | 47515.77 | 0.4849351 | 6.244395 | 20.00906
1¦19 | 688.2904 | 687.8197 | 39.81073 | 107352.8 | 55334.89 | 0.515449 | 8.473465 | 20.00964
1¦20 | 689.452 | 688.9813 | 63.09576 | 120471 | 60917.18 | 0.5056585 | 9.513336 | 19.99917
1¦21 | 691.6065 | 691.1358 | 100 | 173024.8 | 121067.1 | 0.6997094 | 4.156295 | 19.99587

## MassaTrigoT6___frequency_sweep
SegIndex | t in s | t_seg in s | f in Hz | G' in Pa | G" in Pa | tan(δ) in - | τ in Pa | T in °C
1¦1 | 226.8512 | 226.3687 | 0.01 | 3506.935 | 2469.388 | 0.7041442 | 5.000003 | 20.00494
1¦2 | 403.4849 | 403.0023 | 0.01584893 | 5205.545 | 2663.06 | 0.5115814 | 5.000007 | 19.99478
1¦3 | 488.626 | 488.1435 | 0.02511886 | 6270.213 | 2652.719 | 0.4230668 | 5.000017 | 20.00173
1¦4 | 559.2134 | 558.7308 | 0.03981072 | 7119.481 | 2639.662 | 0.3707661 | 5.000038 | 20.00741
1¦5 | 603.8163 | 603.3338 | 0.06309575 | 7866.032 | 2650.967 | 0.3370146 | 5.00009 | 20.00097
1¦6 | 632.0357 | 631.5532 | 0.1 | 8581.314 | 2714.544 | 0.3163319 | 5.000209 | 19.98589
1¦7 | 649.9645 | 649.482 | 0.1584893 | 9331.381 | 2827.199 | 0.3029775 | 5.000484 | 20.00277
1¦8 | 661.4207 | 660.9381 | 0.2511886 | 10102.38 | 3010.806 | 0.2980293 | 5.001128 | 20.00112
1¦9 | 668.7292 | 668.2467 | 0.3981072 | 10943.49 | 3232.32 | 0.2953647 | 5.00262 | 19.9952
1¦10 | 673.3651 | 672.8826 | 0.6309574 | 11842.76 | 3532.845 | 0.2983125 | 5.006077 | 20.00488
1¦11 | 676.4539 | 675.9714 | 1 | 12870.35 | 3905.374 | 0.3034396 | 5.014028 | 19.99682
1¦12 | 679.1848 | 678.7023 | 1.584893 | 13982.5 | 4373.242 | 0.3127654 | 5.032376 | 20.00649
1¦13 | 680.9123 | 680.4297 | 2.511886 | 15286.75 | 4947.296 | 0.323633 | 5.074507 | 20.00021
1¦14 | 682.5435 | 682.061 | 3.981071 | 16724.96 | 5603.671 | 0.3350484 | 5.173007 | 20.00463
1¦15 | 684.7487 | 684.2662 | 6.309573 | 18313.89 | 6288 | 0.343346 | 5.411902 | 20.0133
1¦16 | 685.8734 | 685.3909 | 10 | 20151.75 | 7225.933 | 0.358576 | 6.0286 | 20.01702
1¦17 | 687.093 | 686.6104 | 15.84893 | 22285.09375 | 8244.193 | 0.3699421 | 7.975818 | 20.00436
1¦18 | 688.8162 | 688.3336 | 25.11887 | 24901.93 | 9438.703125 | 0.379035 | 14.10652 | 20.00723
1¦19 | 689.9846 | 689.502 | 39.81073 | 28824.53 | 11090.71 | 0.3847664 | 4.370327 | 20.0108
1¦20 | 691.1884 | 690.7058 | 63.09576 | 29597.49 | 21532.29 | 0.727504 | 1.414612 | 20.00622
1¦21 | 692.8143 | 692.3317 | 100 | 333890.8 | 60448.52 | 0.1810428 | 19.86848 | 19.98708