## Gelatina
Gelatina
PP35, gap 1mm
T=20ºC
[6 empty] | Varrimento de temperatura | [6 empty] | 5ºC |  |  | 5ºC
Varrimento de Tensão |  |  | Varrimento de frequência |  |  | Aquecimento 20-90ºC (4ºC/min) |  |  | Arrefecimento 90-5ºC (4ºC/min) |  |  | Varrimento de tempo |  |  | Varrimento de frequência
t (Pa) | G' (Pa) | G" (Pa) | f / Hz | G' / Pa | G" / Pa | T (ºC) | G' (Pa) | G'' (Pa) | T (ºC) | G' (Pa) | G'' (Pa) | t (s) | G' (Pa) | G'' (Pa) | f (Hz) | G' (Pa) | G" (Pa)
0.0009995 | 5537 | 1402 | 0.01 | 2.35e-07 | 0.0006121 | 22.27 | 0.98 | 2.368 | 87.25 | 0.03873 | 0.05804 | 59.4 | 0.05589 | 0.15 | 0.01 | 61.27 | 2.994
0.01962 | 3.109 | 0.277 | 0.01585 | 2.397e-05 | 0.001006 | 24.64 | 0.03896 | 0.205 | 84.29 | 0.04216 | 0.04981 | 121.1 | 0.06486 | 0.189 | 0.01468 | 70.47 | 2.228
0.02307 | 3.108 | 0.413 | 0.02512 | 5.389e-05 | 0.001616 | 26.92 | 0.05791 | 0.171 | 81.5 | 0.03474 | 0.03776 | 179.8 | 0.108 | 0.284 | 0.02154 | 76.18 | 1.717
0.02448 | 3.079 | 0.681 | 0.03981 | 0.0001777 | 0.002749 | 29.3 | 0.124 | 0.106 | 78.81 | 0.03167 | 0.05255 | 238.3 | 0.363 | 0.526 | 0.03162 | 79.95 | 1.373
0.02792 | 2.891 | 0.983 | 0.0631 | 0.0003744 | 0.004734 | 31.62 | 0.05887 | 0.106 | 75.79 | 0.03721 | 0.05412 | 300 | 1.706 | 1.234 | 0.04642 | 82.56 | 1.13
0.03158 | 2.556 | 1.364 | 0.1 | 1.073e-05 | 0.008858 | 33.98 | 0.125 | 0.11 | 73.02 | 0.03652 | 0.05478 | 358.6 | 3.244 | 2.41 | 0.06813 | 84.36 | 0.959
0.0336 | 1.892 | 1.806 | 0.158 | 0.006827 | 0.02458 | 36.28 | 0.118 | 0.08909 | 70.22 | 0.05231 | 0.06543 | 420.4 | 7.429 | 2.296 | 0.1 | 85.59 | 0.846
0.04076 | 1.196 | 1.929 | 0.251 | 0.0224 | 0.06031 | 38.65 | 0.01308 | 0.05061 | 67.45 | 0.03939 | 0.05215 | 478.9 | 11.92 | 1.416 | 0.147 | 86.46 | 0.787
0.02475 | 0.308 | 0.989 | 0.398 | 0.06132 | 0.137 | 40.95 | 0.02546 | 0.001306 | 64.63 | 0.03503 | 0.05349 | 540.7 | 16.27 | 1.106 | 0.215 | 87.17 | 0.758
0.04821 | 0.193 | 0.983 | 0.631 | 0.133 | 0.33 | 43.29 | 0.06151 | 0.08863 | 61.73 | 0.03344 | 0.05584 | 599.2 | 20.21 | 1.025 | 0.316 | 87.44 | 0.82
0.121 | 0.62 | 1.125 | 1 | 0.328 | 0.716 | 45.62 | 0.08289 | 0.05125 | 58.99 | 0.05647 | 0.04578 | 657.9 | 24.11 | 1 | 0.464 | 88.77 | 0.681
0.205 | 0.652 | 1.024 | 1.585 | 0.604 | 1.664 | 47.91 | 0.08603 | 0.213 | 56.11 | 0.03971 | 0.07327 | 719.6 | 28.12 | 0.992 | 0.681 | 89.28 | 1.068
0.316 | 0.594 | 0.899 | 2.512 | 0.04941 | 1.339 | 50.25 | 0.1 | 0.104 | 53.25 | 0.03474 | 0.05994 | 778.2 | 31.86 | 0.95 | 1 | 84.3 | 1.11
0.324 | 0.285 | 0.623 | 3.981 | 1.434 | 14.8 | 52.58 | 0.08837 | 0.134 | 50.45 | 0.0267 | 0.06711 | 839.8 | 35.73 | 0.941 | 1.468 | 101.3 | 1.406
0.555 | 0.3 | 0.598 | 6.31 | 15.01 | 51.35 | 54.89 | 0.001302 | 0.151 | 47.67 | 0.0337 | 0.04583 | 898.5 | 39.29 | 0.924 | 2.154 | 93.19 | 12.02
1.197 | 0.365 | 0.732 | 10 | 13.19 | 3.487 | 57.24 | 0.144 | 0.02011 | 44.89 | 0.03762 | 0.06249 | 960.2 | 42.82 | 0.924 | 3.162 | 83.32 | 3.307
1.667 | 0.268 | 0.613 | 15.85 | 362.5 | 264.8 | 59.58 | 0.136 | 0.207 | 42.12 | 0.02871 | 0.0715 | 1019 | 46.04 | 0.936 | 4.642 | 82.1 | 3.399
2.528 | 0.218 | 0.547 | 25.12 | 1232 | 764.5 | 61.9 | 0.278 | 0.02178 | 39.29 | 0.04146 | 0.074 | 1081 | 49.46 | 0.942 | 6.813 | 132.7 | 15.7
3.755 | 0.173 | 0.477 | 39.81 | 70.41 | 944.7 | 64.25 | 0.02103 | 0.09843 | 35.96 | 0.03599 | 0.06691 | 1139 | 52.56 | 0.96 | 10 | 320.7 | 37.86
5.592 | 0.137 | 0.415 | 63.1 | 5469 | 3384 | 66.56 | 0.126 | 0.03548 | 33.62 | 0.0477 | 0.0648 | 1198 | 55.59 | 0.984 | 14.68 | 700.7 | 77.1
9.303 | 0.124 | 0.4 | 100 | 26420 | 4072 | 68.9 | 0.01576 | 0.05594 | 30.65 | 0.0417 | 0.06874 |  |  |  | 21.54 | 1381 | 296.2
15.53 | 0.115 | 0.385 |  |  |  | 71.21 | 0.169 | 0.125 | 27.78 | 0.03918 | 0.07206 |  |  |  | 31.62 | 4815 | 1593
26.34 | 0.11 | 0.375 |  |  |  | 73.58 | 0.23 | 0.18 | 25.01 | 0.02262 | 0.09761 |  |  |  | 46.42 | 5436 | 1602
51.12 | 0.134 | 0.411 |  |  |  | 75.84 | 0.01793 | 0.147 | 22.26 | 0.04164 | 0.09389 |  |  |  | 68.13 | 19800 | 7542
96.44 | 0.128 | 0.453 |  |  |  | 78.18 | 0.102 | 0.172 | 19.3 | 0.04271 | 0.08414 |  |  |  | 100 | 13330 | 7082
168.1 | 0.102 | 0.463 |  |  |  | 80.51 | 0.08407 | 0.112 | 16.57 | 0.03951 | 0.09357
[6 empty] | 82.83 | 0.05039 | 0.204 | 13.79 | 0.0415 | 0.0896
[6 empty] | 85.19 | 0.04078 | 0.186 | 10.93 | 0.03649 | 0.09919
[6 empty] | 87.48 | 0.148 | 0.009835 | 8.135 | 0.04838 | 0.105
[6 empty] | 89.81 | 0.203 | 0.04484 | 5.292 | 0.04734 | 0.115

## Gel0%
Gelatina 0% | [5 empty] | PP35, gap 1mm
PP35, gap 1mm
T=20ºC
[6 empty] | Varrimento de temperatura | [6 empty] | 5ºC |  |  | 5ºC
Varrimento de Tensão |  |  | Varrimento de frequência |  |  | Aquecimento 20-90ºC (4ºC/min) |  |  | Arrefecimento 90-5ºC (4ºC/min) |  |  | Varrimento de tempo |  |  | Varrimento de frequência
t (Pa) | G' (Pa) | G" (Pa) | f / Hz | G' / Pa | G" / Pa | T (ºC) | G' (Pa) | G'' (Pa) | T (ºC) | G' (Pa) | G'' (Pa) | t (s) | G' (Pa) | G'' (Pa) | f (Hz) | G' (Pa) | G" (Pa)
0.001 | 3519 | 4516 | 0.01 | 1.234e-05 | 0.0006738 | 22.33 | 1.16 | 1.987 | 87.22 | 0.03284 | 0.0891 | 59.4 | 0.03964 | 0.256 | 0.01 | 114.7 | 5.822
0.487 | 3.124 | 0.01097 | 0.01585 | 4.844e-05 | 0.001132 | 24.77 | 0.06423 | 0.334 | 84.27 | 0.01721 | 0.07692 | 121.1 | 0.04077 | 0.305 | 0.01468 | 131.2 | 4.33
0.677 | 3.123 | 0.01379 | 0.02512 | 2.955e-05 | 0.001844 | 26.93 | 0.1 | 0.279 | 81.57 | 0.01836 | 0.07494 | 179.7 | 0.04871 | 0.365 | 0.02154 | 141.4 | 3.35
0.796 | 3.122 | 0.02046 | 0.03981 | 0.0002592 | 0.002993 | 29.15 | 0.04293 | 0.321 | 78.66 | 0.02277 | 0.07452 | 238.3 | 0.0897 | 0.499 | 0.03162 | 149.3 | 2.701
0.827 | 3.12 | 0.03434 | 0.0631 | 0.0003347 | 0.005229 | 31.56 | 0.125 | 0.26 | 75.93 | 0.02503 | 0.06833 | 300 | 0.648 | 0.925 | 0.04642 | 153.6 | 2.202
0.77 | 3.115 | 0.06414 | 0.1 | 0.004465 | 0.00201 | 33.96 | 0.0632 | 0.257 | 73.12 | 0.02412 | 0.0771 | 358.6 | 2.229 | 2.45 | 0.06813 | 156.5 | 1.874
0.659 | 3.101 | 0.13 | 0.158 | 0.001188 | 0.00756 | 36.23 | 0.09402 | 0.241 | 70.25 | 0.02767 | 0.0774 | 420.3 | 8.275 | 3.279 | 0.1 | 158.5 | 1.652
0.545 | 3.061 | 0.268 | 0.251 | 0.03033 | 0.0652 | 38.55 | 0.153 | 0.261 | 67.3 | 0.02065 | 0.07349 | 478.9 | 17.1 | 1.926 | 0.147 | 160 | 1.525
0.424 | 2.926 | 0.566 | 0.398 | 0.13 | 0.193 | 40.93 | 0.104 | 0.239 | 64.52 | 0.02288 | 0.06993 | 540.6 | 25.91 | 1.608 | 0.215 | 161 | 1.484
0.297 | 2.406 | 1.119 | 0.631 | 0.317 | 0.504 | 43.27 | 0.0425 | 0.183 | 61.79 | 0.02685 | 0.07659 | 599.2 | 34.15 | 1.511 | 0.316 | 161.8 | 1.525
0.176 | 1.048 | 1.287 | 1 | 0.596 | 1.05 | 45.57 | 0.09071 | 0.236 | 58.99 | 0.03144 | 0.07235 | 661 | 42.73 | 1.465 | 0.464 | 162.3 | 1.695
0.06646 | 0.121 | 0.429 | 1.585 | 0.178 | 0.811 | 47.89 | 0.07896 | 0.225 | 56.13 | 0.02553 | 0.08948 | 719.5 | 50.62 | 1.442 | 0.681 | 163.9 | 1.793
0.01096 | 0.005894 | 0.04316 | 2.512 | 1.898 | 7.24 | 50.22 | 0.0833 | 0.258 | 53.3 | 0.0128 | 0.0745 | 778.1 | 58.14 | 1.462 | 1 | 163 | 2.287
0.01194 | 0.0257 | 0.008124 | 3.981 | 13.27 | 33.13 | 52.59 | 0.05899 | 0.219 | 50.56 | 0.0357 | 0.07624 | 839.9 | 65.83 | 1.506 | 1.468 | 164.9 | 3.125
0.131 | 0.052 | 0.16 | 6.31 | 42.76 | 66.36 | 54.89 | 0.114 | 0.07485 | 47.67 | 0.02431 | 0.08387 | 898.4 | 72.79 | 1.532 | 2.154 | 147.3 | 2.928
0.339 | 0.07809 | 0.236 | 10 | 15.37 | 41.34 | 57.22 | 0.07393 | 0.122 | 44.91 | 0.02584 | 0.08532 | 960.1 | 79.84 | 1.586 | 3.162 | 155.1 | 3.476
0.7 | 0.08518 | 0.281 | 15.85 | 510.1 | 255.4 | 59.58 | 0.03021 | 0.155 | 42.14 | 0.02647 | 0.09484 | 1019 | 86.27 | 1.64 | 4.642 | 140 | 7.964
1.355 | 0.09371 | 0.312 | 25.12 | 396.6 | 1187 | 61.85 | 0.01655 | 0.172 | 38.82 | 0.03667 | 0.09768 | 1078 | 92.56 | 1.674 | 6.813 | 162 | 25.36
2.425 | 0.09319 | 0.321 | 39.81 | 4113 | 999.1 | 64.18 | 0.007885 | 0.126 | 36.22 | 0.03157 | 0.0941 | 1140 | 98.77 | 1.718 | 10 | 329.3 | 43.08
4.101 | 0.08729 | 0.313 | 63.1 | 13580 | 3332 | 66.5 | 0.0238 | 0.117 | 33.74 | 0.03023 | 0.09934 | 1199 | 104.5 | 1.773 | 14.68 | 574.5 | 81.43
6.941 | 0.08371 | 0.304 | 100 | 37490 | 3840 | 68.89 | 0.08128 | 0.13 | 30.65 | 0.03008 | 0.09434 |  |  |  | 21.54 | 617.8 | 608.8
12.7 | 0.09019 | 0.318 |  |  |  | 71.18 | 0.153 | 0.158 | 27.75 | 0.03286 | 0.114 |  |  |  | 31.62 | 331.1 | 719.8
23.9 | 0.09876 | 0.342 |  |  |  | 73.51 | 0.148 | 0.153 | 24.94 | 0.02937 | 0.123 |  |  |  | 46.42 | 766 | 1157
45.16 | 0.125 | 0.362 |  |  |  | 75.84 | 0.08217 | 0.07816 | 22.19 | 0.02876 | 0.125 |  |  |  | 68.13 | 3750 | 2319
[6 empty] | 78.17 | 0.05385 | 0.003098 | 19.34 | 0.02843 | 0.139 |  |  |  | 100 | 11380 | 5648
[6 empty] | 80.48 | 0.06329 | 0.03641 | 16.5 | 0.03128 | 0.151
[6 empty] | 82.82 | 0.08878 | 0.1 | 13.7 | 0.03569 | 0.163
[6 empty] | 85.16 | 0.113 | 0.01798 | 10.9 | 0.03464 | 0.175
[6 empty] | 87.49 | 0.1 | 0.04529 | 8.041 | 0.03878 | 0.191
[6 empty] | 89.81 | 0.06042 | 0.101 | 5.313 | 0.03828 | 0.216